## Supplier Crimp Specs
Supplier Name | Hose Part Number | Min Hose OD (inch) | Max Hose OD (inch) | Min Wall Thickness (inch) | Max Wall Thickness (inch) | Attachment Style | Fitting Material | Fitting Option | Fitting Description | Mating Sleeve / Ferrule | Sleeve / Ferrule Description | Sleeve / Ferrule Material | Crimp Diameter Recommendation (inch) | Crimp Position (inch) | Working PSI | Revision Date
Campbell | EHA502-32YW-100 | 2.546 | 2.56 | 0.273 | 0.28 | Crimp | Steel | HAS-8 | Combination Nipple | SPS200240S | Sleeve | Steel | 2.556 |  | 225 | 12/15/2015 12:00:00 AM
Campbell | EHA502-32YW-100 | 2.562 | 2.576 | 0.281 | 0.288 | Crimp | Steel | HAS-8 | Combination Nipple | SPS200240S | Sleeve | Steel | 2.568 |  | 225 | 12/15/2015 12:00:00 AM
Campbell | EHA502-32YW-100 | 2.578 | 2.592 | 0.289 | 0.296 | Crimp | Steel | HAS-8 | Combination Nipple | SPS200240S | Sleeve | Steel | 2.581 |  | 225 | 12/15/2015 12:00:00 AM
Campbell | EHA502-32YW-100 | 2.594 | 2.608 | 0.297 | 0.304 | Crimp | Steel | HAS-8 | Combination Nipple | SPS200240S | Sleeve | Steel | 2.593 |  | 225 | 12/15/2015 12:00:00 AM
Campbell | EHA502-32YW-100 | 2.61 | 2.624 | 0.305 | 0.312 | Crimp | Steel | HAS-8 | Combination Nipple | SPS200244S | Sleeve | Steel | 2.605 |  | 225 | 12/15/2015 12:00:00 AM
Campbell | EHA502-32YW-100 | 2.626 | 2.638 | 0.313 | 0.319 | Crimp | Steel | HAS-8 | Combination Nipple | SPS200244S | Sleeve | Steel | 2.618 |  | 225 | 12/15/2015 12:00:00 AM
Campbell | EHA502-32YW-100 | 2.64 | 2.654 | 0.32 | 0.327 | Crimp | Steel | HAS-8 | Combination Nipple | SPS200244S | Sleeve | Steel | 2.63 |  | 225 | 12/15/2015 12:00:00 AM