## Supplier Crimp Specs
Supplier Name | Hose Part Number | Min Hose OD (inch) | Max Hose OD (inch) | Min Wall Thickness (inch) | Max Wall Thickness (inch) | Attachment Style | Fitting Material | Fitting Option | Fitting Description | Mating Sleeve / Ferrule | Sleeve / Ferrule Description | Sleeve / Ferrule Material | Crimp Diameter Recommendation (inch) | Crimp Position (inch) | Working PSI | Revision Date
Dixon | H119332-60 | 2.43 | 2.444 | 0.215 | 0.222 | King Crimp Nipple | Steel | STC25CS | KingCrimp King Combination Nipple | CF200-4CS | Ferrule | Steel | 2.468 |  | 300 | 12/14/2015 12:00:00 AM
Dixon | H119332-60 | 2.445 | 2.46 | 0.223 | 0.229 | King Crimp Nipple | Steel | STC25CS | KingCrimp King Combination Nipple | CF200-5CS | Ferrule | Steel | 2.48 |  | 300 | 12/14/2015 12:00:00 AM
Dixon | H119332-60 | 2.461 | 2.476 | 0.23 | 0.237 | King Crimp Nipple | Steel | STC25CS | KingCrimp King Combination Nipple | CF200-5CS | Ferrule | Steel | 2.492 |  | 300 | 12/14/2015 12:00:00 AM
Dixon | H119332-60 | 2.477 | 2.491 | 0.238 | 0.245 | King Crimp Nipple | Steel | STC25CS | KingCrimp King Combination Nipple | CF200-5CS | Ferrule | Steel | 2.505 |  | 300 | 12/14/2015 12:00:00 AM
Dixon | H119332-60 | 2.492 | 2.507 | 0.246 | 0.253 | King Crimp Nipple | Steel | STC25CS | KingCrimp King Combination Nipple | CF200-5CS | Ferrule | Steel | 2.517 |  | 300 | 12/14/2015 12:00:00 AM
Dixon | H119332-60 | 2.508 | 2.522 | 0.254 | 0.261 | King Crimp Nipple | Steel | STC25CS | KingCrimp King Combination Nipple | CF200-6CS | Ferrule | Steel | 2.529 |  | 300 | 12/14/2015 12:00:00 AM
Dixon | H119332-60 | 2.523 | 2.538 | 0.262 | 0.269 | King Crimp Nipple | Steel | STC25CS | KingCrimp King Combination Nipple | CF200-6CS | Ferrule | Steel | 2.542 |  | 300 | 12/14/2015 12:00:00 AM
Dixon | H119332-60 | 2.539 | 2.554 | 0.27 | 0.276 | King Crimp Nipple | Steel | STC25CS | KingCrimp King Combination Nipple | CF200-6CS | Ferrule | Steel | 2.554 |  | 300 | 12/14/2015 12:00:00 AM
Dixon | H119332-60 | 2.555 | 2.569 | 0.277 | 0.285 | King Crimp Nipple | Steel | STC25CS | KingCrimp King Combination Nipple | CF200-6CS | Ferrule | Steel | 2.566 |  | 300 | 12/14/2015 12:00:00 AM